## Sheet1
| Power | Speed | ExposureTime | EnergyDensity | Al | Fe | Cr | Si | Ti | Depth | Width | DefectType
AlFeCrTi | 160 | 1230.769 | 55 | 40 | 95.1 | 2.1 | 1.6 | 0 | 1.2 | 31.29922 | 80.543875 | LoF
AlFeCrTi | 160 | 1066.667 | 65 | 46.15385 | 95.1 | 2.1 | 1.6 | 0 | 1.2 | 38.10714 | 97.62325 | LoF
AlFeCrTi | 160 | 941.1765 | 75 | 52.30769 | 95.1 | 2.1 | 1.6 | 0 | 1.2 | 48.167875 | 111.47175 | LoF
AlFeCrTi | 160 | 842.1053 | 85 | 58.46154 | 95.1 | 2.1 | 1.6 | 0 | 1.2 | 59.5848 | 121.0334 | LoF
AlFeCrTi | 160 | 761.9048 | 95 | 64.61538 | 95.1 | 2.1 | 1.6 | 0 | 1.2 | 64.10055 | 133.53325 | LoF
AlFeCrTi | 160 | 695.6522 | 105 | 70.76923 | 95.1 | 2.1 | 1.6 | 0 | 1.2 | 76.0372 | 141.66325 | Full-dense
AlFeCrTi | 160 | 640 | 115 | 76.92308 | 95.1 | 2.1 | 1.6 | 0 | 1.2 | 81.35311 | 151.1887 | Full-dense
AlFeCrTi | 160 | 592.5926 | 125 | 83.07692 | 95.1 | 2.1 | 1.6 | 0 | 1.2 | 91.1726 | 163.6317 | Full-dense
AlFeCrTi | 160 | 551.7241 | 135 | 89.23077 | 95.1 | 2.1 | 1.6 | 0 | 1.2 | 96.85944 | 171.6809 | Full-dense
AlFeCrTi | 160 | 516.129 | 145 | 95.38462 | 95.1 | 2.1 | 1.6 | 0 | 1.2 | 103.0256 | 180.038 | Full-dense
AlFeCrTi | 160 | 484.8485 | 155 | 101.5385 | 95.1 | 2.1 | 1.6 | 0 | 1.2 | 110.8678 | 187.1019 | Full-dense
AlFeCrTi | 160 | 457.1429 | 165 | 107.6923 | 95.1 | 2.1 | 1.6 | 0 | 1.2 | 114.6224 | 193.2974 | Full-dense
AlFeCrTi | 180 | 1230.769 | 55 | 45 | 95.1 | 2.1 | 1.6 | 0 | 1.2 | 34.80771 | 90.666375 | LoF
AlFeCrTi | 180 | 1066.667 | 65 | 51.92308 | 95.1 | 2.1 | 1.6 | 0 | 1.2 | 45.36725 | 110.100375 | LoF
AlFeCrTi | 180 | 941.1765 | 75 | 58.84615 | 95.1 | 2.1 | 1.6 | 0 | 1.2 | 53.31833 | 119.7808 | LoF
AlFeCrTi | 180 | 842.1053 | 85 | 65.76923 | 95.1 | 2.1 | 1.6 | 0 | 1.2 | 66.44844 | 136.7797 | LoF
AlFeCrTi | 180 | 761.9048 | 95 | 72.69231 | 95.1 | 2.1 | 1.6 | 0 | 1.2 | 76.54 | 152.8889 | Full-dense
AlFeCrTi | 180 | 695.6522 | 105 | 79.61538 | 95.1 | 2.1 | 1.6 | 0 | 1.2 | 79.019625 | 163.54 | Full-dense
AlFeCrTi | 180 | 640 | 115 | 86.53846 | 95.1 | 2.1 | 1.6 | 0 | 1.2 | 85.60689 | 171.76275 | Full-dense
AlFeCrTi | 180 | 592.5926 | 125 | 93.46154 | 95.1 | 2.1 | 1.6 | 0 | 1.2 | 92.819375 | 176.6903 | Full-dense
AlFeCrTi | 180 | 551.7241 | 135 | 100.3846 | 95.1 | 2.1 | 1.6 | 0 | 1.2 | 101.733 | 185.9627 | Full-dense
AlFeCrTi | 180 | 516.129 | 145 | 107.3077 | 95.1 | 2.1 | 1.6 | 0 | 1.2 | 108.63 | 188 | Full-dense
AlFeCrTi | 180 | 484.8485 | 155 | 114.2308 | 95.1 | 2.1 | 1.6 | 0 | 1.2 | 115.2974 | 194 | Keyhole
AlFeCrTi | 180 | 457.1429 | 165 | 121.1538 | 95.1 | 2.1 | 1.6 | 0 | 1.2 | 117.75 | 202.50925 | Keyhole
AlFeCrTi | 200 | 1230.769 | 55 | 50 | 95.1 | 2.1 | 1.6 | 0 | 1.2 | 37.41244 | 94.60178 | LoF
AlFeCrTi | 200 | 1066.667 | 65 | 57.69231 | 95.1 | 2.1 | 1.6 | 0 | 1.2 | 49.921 | 116.4784 | LoF
AlFeCrTi | 200 | 941.1765 | 75 | 65.38462 | 95.1 | 2.1 | 1.6 | 0 | 1.2 | 63.99218 | 143.1486 | Full-dense
AlFeCrTi | 200 | 842.1053 | 85 | 73.07692 | 95.1 | 2.1 | 1.6 | 0 | 1.2 | 75.97864 | 156.4465 | Full-dense
AlFeCrTi | 200 | 761.9048 | 95 | 80.76923 | 95.1 | 2.1 | 1.6 | 0 | 1.2 | 83.35264 | 167.7218 | Full-dense
AlFeCrTi | 200 | 695.6522 | 105 | 88.46154 | 95.1 | 2.1 | 1.6 | 0 | 1.2 | 90.68544 | 174.3059 | Full-dense
AlFeCrTi | 200 | 640 | 115 | 96.15385 | 95.1 | 2.1 | 1.6 | 0 | 1.2 | 96.325 | 182.0812 | Full-dense
AlFeCrTi | 200 | 592.5926 | 125 | 103.8462 | 95.1 | 2.1 | 1.6 | 0 | 1.2 | 100.0433 | 187.0712 | Full-dense
AlFeCrTi | 200 | 551.7241 | 135 | 111.5385 | 95.1 | 2.1 | 1.6 | 0 | 1.2 | 108.3379 | 193.3255 | Keyhole
AlFeCrTi | 200 | 516.129 | 145 | 119.2308 | 95.1 | 2.1 | 1.6 | 0 | 1.2 | 114.1712 | 198.6066 | Keyhole
AlFeCrTi | 200 | 484.8485 | 155 | 126.9231 | 95.1 | 2.1 | 1.6 | 0 | 1.2 | 118.8699 | 203.8054 | Keyhole
AlFeCrTi | 200 | 457.1429 | 165 | 134.6154 | 95.1 | 2.1 | 1.6 | 0 | 1.2 | 121.5445 | 211.4088 | Keyhole
AlFeCrSi | 160 | 1230.769 | 55 | 40 | 93.4 | 2.3 | 2.7 | 1.6 | 0 | 21.133 | 82.33909 | LoF
AlFeCrSi | 160 | 1066.667 | 65 | 46.15385 | 93.4 | 2.3 | 2.7 | 1.6 | 0 | 27.76664 | 95.468 | LoF
AlFeCrSi | 160 | 941.1765 | 75 | 52.30769 | 93.4 | 2.3 | 2.7 | 1.6 | 0 | 36.10975 | 103.004 | LoF
AlFeCrSi | 160 | 842.1053 | 85 | 58.46154 | 93.4 | 2.3 | 2.7 | 1.6 | 0 | 43.2441 | 115.5769 | LoF
AlFeCrSi | 160 | 761.9048 | 95 | 64.61538 | 93.4 | 2.3 | 2.7 | 1.6 | 0 | 49.61982 | 125.667 | LoF
AlFeCrSi | 160 | 695.6522 | 105 | 70.76923 | 93.4 | 2.3 | 2.7 | 1.6 | 0 | 54.02309 | 136.6854 | LoF
AlFeCrSi | 160 | 640 | 115 | 76.92308 | 93.4 | 2.3 | 2.7 | 1.6 | 0 | 59.1904 | 143.646875 | LoF
AlFeCrSi | 160 | 592.5926 | 125 | 83.07692 | 93.4 | 2.3 | 2.7 | 1.6 | 0 | 69.78027 | 153.7897 | Full-dense
AlFeCrSi | 160 | 551.7241 | 135 | 89.23077 | 93.4 | 2.3 | 2.7 | 1.6 | 0 | 76.4265 | 156.8387 | Full-dense
AlFeCrSi | 160 | 516.129 | 145 | 95.38462 | 93.4 | 2.3 | 2.7 | 1.6 | 0 | 78.1034 | 163.2978 | Full-dense
AlFeCrSi | 160 | 484.8485 | 155 | 101.5385 | 93.4 | 2.3 | 2.7 | 1.6 | 0 | 87.79845 | 166.9119 | Full-dense
AlFeCrSi | 160 | 457.1429 | 165 | 107.6923 | 93.4 | 2.3 | 2.7 | 1.6 | 0 | 94.5525 | 168.868625 | Full-dense
AlFeCrSi | 180 | 1230.769 | 55 | 45 | 93.4 | 2.3 | 2.7 | 1.6 | 0 | 26.900875 | 94.57111 | LoF
AlFeCrSi | 180 | 1066.667 | 65 | 51.92308 | 93.4 | 2.3 | 2.7 | 1.6 | 0 | 30.25743 | 106.261375 | LoF
AlFeCrSi | 180 | 941.1765 | 75 | 58.84615 | 93.4 | 2.3 | 2.7 | 1.6 | 0 | 39.468 | 117.5381 | LoF
AlFeCrSi | 180 | 842.1053 | 85 | 65.76923 | 93.4 | 2.3 | 2.7 | 1.6 | 0 | 51.94356 | 128.88125 | LoF
AlFeCrSi | 180 | 761.9048 | 95 | 72.69231 | 93.4 | 2.3 | 2.7 | 1.6 | 0 | 58.95667 | 137.164625 | LoF
AlFeCrSi | 180 | 695.6522 | 105 | 79.61538 | 93.4 | 2.3 | 2.7 | 1.6 | 0 | 66.058 | 147.8564 | LoF
AlFeCrSi | 180 | 640 | 115 | 86.53846 | 93.4 | 2.3 | 2.7 | 1.6 | 0 | 69.698125 | 154.2544 | Full-dense
AlFeCrSi | 180 | 592.5926 | 125 | 93.46154 | 93.4 | 2.3 | 2.7 | 1.6 | 0 | 79.8875 | 157.903375 | Full-dense
AlFeCrSi | 180 | 551.7241 | 135 | 100.3846 | 93.4 | 2.3 | 2.7 | 1.6 | 0 | 85.139625 | 160.011875 | Full-dense
AlFeCrSi | 180 | 516.129 | 145 | 107.3077 | 93.4 | 2.3 | 2.7 | 1.6 | 0 | 92.59633 | 163.631 | Full-dense
AlFeCrSi | 180 | 484.8485 | 155 | 114.2308 | 93.4 | 2.3 | 2.7 | 1.6 | 0 | 100.31 | 166.5918 | Full-dense
AlFeCrSi | 180 | 457.1429 | 165 | 121.1538 | 93.4 | 2.3 | 2.7 | 1.6 | 0 | 104.8657 | 169.4628 | Keyhole
AlFeCrSi | 200 | 1230.769 | 55 | 50 | 93.4 | 2.3 | 2.7 | 1.6 | 0 | 30.21033 | 96.9702 | LoF
AlFeCrSi | 200 | 1066.667 | 65 | 57.69231 | 93.4 | 2.3 | 2.7 | 1.6 | 0 | 39.0534 | 109.749625 | LoF
AlFeCrSi | 200 | 941.1765 | 75 | 65.38462 | 93.4 | 2.3 | 2.7 | 1.6 | 0 | 51.6567 | 123.5374 | LoF
AlFeCrSi | 200 | 842.1053 | 85 | 73.07692 | 93.4 | 2.3 | 2.7 | 1.6 | 0 | 59.192625 | 133.9715 | LoF
AlFeCrSi | 200 | 761.9048 | 95 | 80.76923 | 93.4 | 2.3 | 2.7 | 1.6 | 0 | 64.139 | 138.687 | LoF
AlFeCrSi | 200 | 695.6522 | 105 | 88.46154 | 93.4 | 2.3 | 2.7 | 1.6 | 0 | 68.206 | 149.898 | Full-dense
AlFeCrSi | 200 | 640 | 115 | 96.15385 | 93.4 | 2.3 | 2.7 | 1.6 | 0 | 75.903 | 156.864 | Full-dense
AlFeCrSi | 200 | 592.5926 | 125 | 103.8462 | 93.4 | 2.3 | 2.7 | 1.6 | 0 | 81.8 | 160.111 | Full-dense
AlFeCrSi | 200 | 551.7241 | 135 | 111.5385 | 93.4 | 2.3 | 2.7 | 1.6 | 0 | 89.287 | 163.334 | Full-dense
AlFeCrSi | 200 | 516.129 | 145 | 119.2308 | 93.4 | 2.3 | 2.7 | 1.6 | 0 | 94.73 | 165.793 | Full-dense
AlFeCrSi | 200 | 484.8485 | 155 | 126.9231 | 93.4 | 2.3 | 2.7 | 1.6 | 0 | 101.681 | 169.997 | Full-dense
AlFeCrSi | 200 | 457.1429 | 165 | 134.6154 | 93.4 | 2.3 | 2.7 | 1.6 | 0 | 106.04 | 173.7 | Keyhole
AlFeCrSiTi | 160 | 1230.769 | 55 | 40 | 94.5 | 1.8 | 1.4 | 1.2 | 1.1 | 26.64043 | 87.3603 | LoF
AlFeCrSiTi | 160 | 1066.667 | 65 | 46.15385 | 94.5 | 1.8 | 1.4 | 1.2 | 1.1 | 31.42978 | 105.9699 | LoF
AlFeCrSiTi | 160 | 941.1765 | 75 | 52.30769 | 94.5 | 1.8 | 1.4 | 1.2 | 1.1 | 37.75775 | 114.839625 | LoF
AlFeCrSiTi | 160 | 842.1053 | 85 | 58.46154 | 94.5 | 1.8 | 1.4 | 1.2 | 1.1 | 47.01956 | 127.509875 | LoF
AlFeCrSiTi | 160 | 761.9048 | 95 | 64.61538 | 94.5 | 1.8 | 1.4 | 1.2 | 1.1 | 59.3911 | 138.0057 | LoF
AlFeCrSiTi | 160 | 695.6522 | 105 | 70.76923 | 94.5 | 1.8 | 1.4 | 1.2 | 1.1 | 66.25557 | 147.9201 | Full-dense
AlFeCrSiTi | 160 | 640 | 115 | 76.92308 | 94.5 | 1.8 | 1.4 | 1.2 | 1.1 | 73.52444 | 153.731125 | Full-dense
AlFeCrSiTi | 160 | 592.5926 | 125 | 83.07692 | 94.5 | 1.8 | 1.4 | 1.2 | 1.1 | 81.97957 | 163.3318 | Full-dense
AlFeCrSiTi | 160 | 551.7241 | 135 | 89.23077 | 94.5 | 1.8 | 1.4 | 1.2 | 1.1 | 91.76371 | 172.4555 | Full-dense
AlFeCrSiTi | 160 | 516.129 | 145 | 95.38462 | 94.5 | 1.8 | 1.4 | 1.2 | 1.1 | 100.44825 | 181.2004 | Full-dense
AlFeCrSiTi | 160 | 484.8485 | 155 | 101.5385 | 94.5 | 1.8 | 1.4 | 1.2 | 1.1 | 110.543125 | 191.0804 | Full-dense
AlFeCrSiTi | 160 | 457.1429 | 165 | 107.6923 | 94.5 | 1.8 | 1.4 | 1.2 | 1.1 | 116.643125 | 198.8306 | Full-dense
AlFeCrSiTi | 180 | 1230.769 | 55 | 45 | 94.5 | 1.8 | 1.4 | 1.2 | 1.1 | 30.39329 | 99.15622 | LoF
AlFeCrSiTi | 180 | 1066.667 | 65 | 51.92308 | 94.5 | 1.8 | 1.4 | 1.2 | 1.1 | 35.83475 | 110.168 | LoF
AlFeCrSiTi | 180 | 941.1765 | 75 | 58.84615 | 94.5 | 1.8 | 1.4 | 1.2 | 1.1 | 40.61578 | 119.8749 | LoF
AlFeCrSiTi | 180 | 842.1053 | 85 | 65.76923 | 94.5 | 1.8 | 1.4 | 1.2 | 1.1 | 53.03511 | 132.63575 | LoF
AlFeCrSiTi | 180 | 761.9048 | 95 | 72.69231 | 94.5 | 1.8 | 1.4 | 1.2 | 1.1 | 60.12289 | 141.6374 | LoF
AlFeCrSiTi | 180 | 695.6522 | 105 | 79.61538 | 94.5 | 1.8 | 1.4 | 1.2 | 1.1 | 72.0271 | 151.02975 | Full-dense
AlFeCrSiTi | 180 | 640 | 115 | 86.53846 | 94.5 | 1.8 | 1.4 | 1.2 | 1.1 | 81.3141 | 166.1436 | Full-dense
AlFeCrSiTi | 180 | 592.5926 | 125 | 93.46154 | 94.5 | 1.8 | 1.4 | 1.2 | 1.1 | 90.1479 | 176.629375 | Full-dense
AlFeCrSiTi | 180 | 551.7241 | 135 | 100.3846 | 94.5 | 1.8 | 1.4 | 1.2 | 1.1 | 96.99091 | 187.1731 | Full-dense
AlFeCrSiTi | 180 | 516.129 | 145 | 107.3077 | 94.5 | 1.8 | 1.4 | 1.2 | 1.1 | 110.0842 | 196.4287 | Full-dense
AlFeCrSiTi | 180 | 484.8485 | 155 | 114.2308 | 94.5 | 1.8 | 1.4 | 1.2 | 1.1 | 116.4707 | 207.2644 | Full-dense
AlFeCrSiTi | 180 | 457.1429 | 165 | 121.1538 | 94.5 | 1.8 | 1.4 | 1.2 | 1.1 | 123.1704 | 212.9027 | Keyhole
AlFeCrSiTi | 200 | 1230.769 | 55 | 50 | 94.5 | 1.8 | 1.4 | 1.2 | 1.1 | 36.33029 | 105.7333 | LoF
AlFeCrSiTi | 200 | 1066.667 | 65 | 57.69231 | 94.5 | 1.8 | 1.4 | 1.2 | 1.1 | 45.15122 | 114.4679 | LoF
AlFeCrSiTi | 200 | 941.1765 | 75 | 65.38462 | 94.5 | 1.8 | 1.4 | 1.2 | 1.1 | 59.75178 | 128.5439 | LoF
AlFeCrSiTi | 200 | 842.1053 | 85 | 73.07692 | 94.5 | 1.8 | 1.4 | 1.2 | 1.1 | 74.93682 | 140.5514 | Full-dense
AlFeCrSiTi | 200 | 761.9048 | 95 | 80.76923 | 94.5 | 1.8 | 1.4 | 1.2 | 1.1 | 84.64844 | 157.901 | Full-dense
AlFeCrSiTi | 200 | 695.6522 | 105 | 88.46154 | 94.5 | 1.8 | 1.4 | 1.2 | 1.1 | 98.35567 | 170.0961 | Full-dense
AlFeCrSiTi | 200 | 640 | 115 | 96.15385 | 94.5 | 1.8 | 1.4 | 1.2 | 1.1 | 109.7787 | 176.7551 | Full-dense
AlFeCrSiTi | 200 | 592.5926 | 125 | 103.8462 | 94.5 | 1.8 | 1.4 | 1.2 | 1.1 | 115.0758 | 188.647 | Full-dense
AlFeCrSiTi | 200 | 551.7241 | 135 | 111.5385 | 94.5 | 1.8 | 1.4 | 1.2 | 1.1 | 122.3337 | 191.534 | Full-dense
AlFeCrSiTi | 200 | 516.129 | 145 | 119.2308 | 94.5 | 1.8 | 1.4 | 1.2 | 1.1 | 127.5399 | 204.1389 | Full-dense
AlFeCrSiTi | 200 | 484.8485 | 155 | 126.9231 | 94.5 | 1.8 | 1.4 | 1.2 | 1.1 | 134.0772 | 212.7617 | Keyhole
AlFeCrSiTi | 200 | 457.1429 | 165 | 134.6154 | 94.5 | 1.8 | 1.4 | 1.2 | 0 | 143.266 | 218.3299 | Keyhole